## gold_template
pmcid | split | done | material | laser_power_W | scan_speed_mm_s | layer_thickness_um | hatch_spacing_um | preheat_temperature_C | relative_density_pct | notes
PMC13164529 | dev | yes | IN738LC | 175;200;225;250;275 | 800;900;1000;1100;1200 | 30 | 100 |  |  | Room-temperature substrate, no preheating (left blank). 500 W is machine rating, not a parameter. 293 K is a simulation initial condition. Values from text + Table 2.
PMC12985775 | dev | yes | CuNi2.5SiCr | 67.2;72;79.2;84;91.2;96;100.8 |  | 40 | 80 | 100 |  | Power values from Table 4 (text gives 67-101 W). Scan speed NOT stated: pulsed mode with exposure time 10 us and point distance 10 um, so left blank (not derived). Build plate preheated to 100 C. 750/850/950 C are post-heat-treatment, not preheat. Intro Table 1 lists other studies, ignore.
PMC12985958 | dev | yes | EN AW 7075 | 150;200;300;400 | 600;800;1000;1200;1400 | 30 | 60 | 25;100;200;400 |  | Values from Table 2 (unique values) and abstract. Base plate temperature is the studied variable; 25 C listed as one studied condition (no preheating), so included. Beam diameter 60 um is not a field. Energy density not a field.
PMC10856295 | dev | yes | CuCrZr | 310;330;350;370;390 | 300;400;500 | 30 | 50;70;90 | 170 |  | Values from Table 1 (process optimization window). Text also mentions a broader initial window of 300-400 W and 50-90 um hatch; Table 1 values used (rule: table values win). 400 W is the machine rating. Remelting = same parameters, laser exposes twice (70 re / 90 re are the same hatch values). Substrate preheated to 170 C. Conclusion optimum: 330 W, 400 mm/s, 0.09 mm.
PMC12008181 | dev | yes | 316L | 370 | 900 | 25 |  |  |  | Values from Table 4 (GE Additive recommended parameters, CL M2 machine). Hatch spacing NOT stated in the Methods text (only laser spot size 160 um, which is not hatch) - please Ctrl+F hatch in the full paper to confirm. No preheating mentioned. 20 kHz / 1e8 cycles are fatigue-test settings; 75 um and 150 um are material-removal depths; not parameters.
PMC12693192 | dev | yes | Al-15Sn-5Pb (vol.%) | 70;90;110;130 | 800;1000;1200 | 30 | 90 | 110 |  | Speeds given as 1.2, 1.0, 0.8 m/s, converted to mm/s. Power 70-130 W in 20 W steps; Table 1 lists 70/90/110/130. AMg6 substrate preheated to 110 +/- 5 C. Spot 75 um is not hatch.
PMC12747619 | dev | yes | [7 empty] | Not an LPBF paper: pulsed laser surface processing of PCBN (no powder bed, no printing). Feed speed, pulse frequency and pulse duration are not LPBF parameters, so all fields blank. Kept as a negative example (the relevance filter let this paper through).
PMC13257682 | dev | yes | 17-4PH | 150;195;240 | 1200;1700;2500 | 30;40;50 | 60 |  |  | Table 2: three power/speed modes (240/2500, 195/1700, 150/1200) x three layer thicknesses; pairing is lost in a paper-level list. Hatch 0.06 mm = 60 um. No preheating stated. Heat-treatment temperatures and burnishing forces are not parameters. Optimum (Table 6): 150 W, 1200 mm/s, 40 um.
PMC10745625 | dev | yes | Ti-6Al-4V (TC4) + LaB6 | 72.5 | 700 | 30 | 70 |  |  | Optimal parameters stated in text. 100 W is the machine rating; 50 um is the spot diameter. No preheating stated.
PMC11396442 | dev | yes | Cu-W (Cu/W composite) | 249;262 | 850 | 30 | 60 |  |  | Text: laser power of 249 W and 262 W used (262 W is also the machine maximum). CHECK: pasted text was cut off; confirm no preheating is mentioned later.
PMC13073609 | test | yes | Ti48Al2Cr2Nb (high-Nb TiAl) | 70;90;110;130;150 | 600;700;800;900;1000;1100 | 30 | 50 |  |  | Power/speed from Table 1 (10 samples). Hatch described as a fixed scanning interval of 50 um; layer 30 um. 105 C is powder drying, not preheat.
PMC13165250 | test | yes | Inconel 625 (In625) | 200;250;300;350;400 | 900;1000;1100;1200 | 50 | 100 |  |  | Table 2 (5 powers x 4 speeds = 20 combinations). The text says 150-350 W and 800-1300 mm/s with 20 W steps, which contradicts Table 2; rule: table wins when they contradict. Layer 0.05 mm = 50 um, hatch 0.1 mm = 100 um (converted). 500 W is the machine maximum. Heat-treatment temperatures (1090-1180 C) are not parameters. No preheating stated.
PMC12898577 | test | yes | K418 | 140;200;260;320;380 | 600;800;1000;1200;1400 | 30;60 | 100 | 25;200;350 |  | Table 2 (T1-T4). Scan spacing 0.1 mm = 100 um. Rule applied: explicit lists beat ranges. Text lists three substrate conditions (none, 200 C, 350 C) while Table 2 shows only 25 and 350, so the union is entered (no heating = 25).
PMC12387858 | test | yes | 316L | 150;225 | 600;1000 | 30 | 80;120 |  |  | Rule applied: only a design range is given in text (P 150-225 W, v 600-1000 mm/s, h 80-120 um, 36 combinations), so range endpoints are entered. Table 2 only shows two representative samples (S1 175 W/600 mm/s/120 um, S2 225 W/600 mm/s/80 um). Layer 30 um fixed.
PMC12957469 | test | yes | Fe-45Ni | 75;85;95 | 100;300;500 | 25 | 105 |  |  | Table 2. Hatch 0.105 mm = 105 um; layer 0.025 mm = 25 um (converted). No preheating stated.
PMC12898212 | test | yes | 316L | 200 | 650 | 50 | 50 |  |  | From Methods 2.1: hatch laser power 200 W, scan speed 650 mm/s, layer 50 um, hatch spacing 50 um. Exposure time 80 us and point distance 60 um also given. 950 C is post heat treatment; 70 um is focus size.
PMC12692884 | test | yes | H13 tool steel | 250 | 1050 | 60 | 70 | 350 |  | Only the LPBF route is annotated. FDMS, binder jetting and DED parameters (e.g. DED 1200 W, 0.8 mm layer) are other processes and ignored. CHECK: "powder temperature 350 C" is entered as preheat; confirm it is platform/powder preheating.
PMC13027919 | test | yes | Ti-6Al-4V | 173;183;193 | 664;1200 | 30 | 60;80;110;140;160 |  |  | Rule applied: explicit lists in text (powers 173/183/193 W, hatch 0.06-0.16 mm list) are entered; speed is only a range (664-1200 mm/s) so endpoints. Table 2 shows six selected samples only. Hatch converted to um. Full list is in Supplementary Table S1 (not available). Spot 60 um is not hatch.
PMC12526225 | test | yes | CoCrNiFeyMox high-entropy alloys | 200;220;240 | 500;600;700 | 25 | 80 |  |  | Power is paired with speed (200/500, 220/600, 240/700). Spot 100 um is not hatch. Three remelting cycles used. No preheating stated.
PMC11434083 | test | yes | 316L | 140;170;190 | 600;700;800;900 | 30 | 90 |  |  | Methods 2.1 gives range 140-190 W; Methods 2.2 and Table 1 list 140/170/190 W and 600-900 mm/s. Hatch given as line spacing 90 um. Spot 130 um is not hatch.
PMC10055713 | test | yes | 316L | [6 empty] | Simulation-only paper (finite element). Process values in Table 3 are modelled parameters, not printing experiments, so left blank by rule. Material is the simulated 316L.
PMC13119149 | test | yes | Ti-6Al-4V | [6 empty] | Machine-learning study on a dataset of 42 recipes; pasted text gives no specific printing values. Table 4 lists model recommendations, not experiments. Left blank. CHECK the full paper for a table of dataset parameters.
PMC10616214 | test | yes | 316L | 60;100;175;200 | 200;400;600;650 | 10;25;30 | 10;20;35;40;50;100 |  |  | EXCLUDED from the test set: several machines and builds with different parameters, so a paper-level list is not meaningful. (Values for reference: main builds 60 W, 600 mm/s, 10 um layer, hatch 10-35 um; other builds 200 W/650 mm/s/25 um; operando builds 175 W/400 mm/s/30 um and 100 W/200 mm/s/30 um.)
PMC10819052 | test | yes | 316L | 300 | 500 |  | 120 |  |  | CHECK: only part of Methods was shown. Laser hatch parameters from section 3.3: 300 W, 500 mm/s, hatch spacing 120 um (beam 120 um). Layer thickness not given (single-layer hatches). Material: 316L build plate / stainless steel discs.
PMC11766489 | test | yes | Ti-6Al-4V | [6 empty] | CHECK: mostly a simulation paper; Tables 3-7 are simulation parameters, so not used. Text says experiments were used for validation, but that section was not in the pasted text. Look for real printing parameters there.
PMC10744844 | test | yes | Al-Mn-Mg-Sc-Zr | 350 | 1600 | 30 | 100 | 35;200 |  | Methods 2.1: 350 W, 1600 mm/s, hatch 0.1 mm = 100 um, layer 30 um. Platform heated to 35 C or 200 C. 400 W is the machine maximum; spot 100 um.
PMC12540691 | test | yes | 316L | 125 | 800 | 25 | 50 |  |  | Lattice sample printed with deliberately suboptimal parameters. Spot 40 um is not hatch. Text contains LaTeX markup; values read from it.
PMC10131821 | test | yes | 316L | 80;200 | 1200;1600 | 40 | 50 |  |  | 2D precursors: 200 W, 1600 mm/s, hatch 50 um, layer 40 um. Support structures use 80 W, 1200 mm/s. Spot 55 um is not hatch.
PMC13514662 | test | yes | NiTi / Ti6Al4V | 160;300 | 600 | 30;50 | 60;80 |  |  | Multi-material: NiTi 160 W, 600 mm/s, 30 um, hatch 80 um; Ti6Al4V 300 W, 600 mm/s, 50 um, hatch 60 um. Pairing is lost in a paper-level list (limitation to discuss). 500 W is the machine rating; spot 68 um.
PMC11989516 | test | yes | Ti-6Al-4V | 80;120;160;200;240;320;400 | 400;600;800;900;1000;1200;1800;3600 |  |  | 200 |  | Table 1 (Ti-6Al-4V platform-heated at 200 C). Spot size 0.082 mm is not hatch. Layer thickness and hatch not in the shown text, left blank; CHECK full paper. Methods also mention AlSi10Mg; only Ti-6Al-4V entered.